## Sheet1
100 grams |  | 200 grams |  | 300 grams |  | 400 grams |  | 500 grams
Pressure (psi) | disp (mm) | Pressure (psi) | disp (mm) | Pressure (psi) | disp (mm) | Pressure (psi) | disp (mm) | Pressure (psi) | disp (mm)
3.5 | 0 | 3.5 | 0.12 | 3.5 | 0 | 3.5 | 0 | 3.5 | 0
11 | 0.2417 | 11 | 0.33 | 11 | 0.11 | 11 | 0.071 | 11 | 0
30.5 | 0.8767 | 30.5 | 0.828 | 30.5 | 0.39 | 30.5 | 0.211 | 30.5 | 0.058
58 | 3.68 | 58 | 2.004 | 58 | 1.061 | 58 | 0.4463 | 58 | 0.1895
79.6 | 6.476 | 79.6 | 4.2 | 79.6 | 2.5 | 79.6 | 1.1 | 79.6 | 0.35
100 | 10.5 | 100 | 6.091 | 100 | 3.621 | 100 | 1.632 | 100 | 0.5616
110 | 12.3 | 115 | 7.696 | 115 | 4.441 | 115 | 2 | 115 | 0.7536
|  | 140 | 11.06 | 140 | 5.948 | 140 | 2.762 | 140 | 1.197
|  | 160 | 13.79 | 160 | 7.073 | 160 | 3.427 | 160 | 1.594
|  | 180 | 17 | 180 | 8.1 | 180 | 4 | 180 | 2.1
|  | 192 | 18.2 | 200 | 9.3 | 200 | 4.8 | 200 | 2.85
|  | 210 | 20 | 210 | 9.86 | 210 | 5.1 | 210 | 3.252